## The data
Man-made fibre properties
Verified mills. Smart sourcing.
Typical published property ranges for synthetic and regenerated cellulosic fibres.
File generated 17 October 2026 at 12:38 Pakistan time.
What every column means, where these figures come from and what they cannot tell you are on the second sheet, How to read it.
Fibre | Family | Tenacity dry cN/tex | Strength when wet | Elongation % | Moisture regain % | Density g/cm3 | Behaviour in heat
Polyester, PET | Synthetic, melt spun | 35 to 60 | Essentially unchanged | 15 to 45 | 0.4 | About 1.38 | Melts 250 to 260 C
Nylon 6 | Synthetic, melt spun | 40 to 60 | Loses 10 to 15 per cent | 20 to 40 | 3.5 to 4.5 | About 1.14 | Melts 215 to 220 C
Nylon 6.6 | Synthetic, melt spun | 40 to 65 | Loses 10 to 15 per cent | 16 to 40 | 4 to 4.5 | About 1.14 | Melts 250 to 260 C
Acrylic | Synthetic, solvent spun | 20 to 30 | Loses 0 to 20 per cent | 25 to 50 | 1.5 to 2 | 1.16 to 1.18 | No true melting point, softens 220 to 250 C
Viscose rayon | Regenerated cellulose | 20 to 27 | Loses 40 to 55 per cent | 15 to 30 | 11 to 13 | 1.50 to 1.52 | No melting point, chars
Modal | Regenerated cellulose | 30 to 40 | Loses 30 to 45 per cent | 10 to 15 | 11 to 13 | About 1.50 | As viscose
Lyocell | Regenerated cellulose | 40 to 45 | Loses 10 to 20 per cent | 12 to 16 | 11 to 13 | About 1.50 | As viscose
Acetate | Cellulose ester | 10 to 14 | Loses 30 to 40 per cent | 25 to 45 | 6 to 6.5 | About 1.32 | Softens 200 to 230 C, dissolves in acetone
Polypropylene | Synthetic, melt spun | 40 to 70 | Unchanged | 15 to 35 | Under 0.1 | 0.90 to 0.91 | Melts 160 to 175 C
Elastane, spandex | Segmented polyurethane | 6 to 9 | Roughly unchanged | 400 to 700 | 0.75 to 1.3 | 1.15 to 1.32 | Softens 175 to 200 C

## How to read it
Man-made fibre properties
Verified mills. Smart sourcing.
WHAT THIS FILE IS
Dataset | Man-made fibre properties
About | Typical published property ranges for synthetic and regenerated cellulosic fibres.
Shown on | https://verimills.com/raw-materials/guide/units/#synthetic-fibres
File generated | 17 October 2026 at 12:38 Pakistan time
Data as of | see the rows below
WHAT THE WORDS MEAN
Word or column | What it means
Synthetic | Made from oil. Polyester, nylon, acrylic, polypropylene and elastane. They melt rather than burn, which is why the heat column matters at the ironing and finishing stage.
Regenerated cellulosic | Made from wood pulp dissolved and spun again. Viscose, modal and lyocell. Chemically they are close to cotton, which is why they take the same dyes, and they lose a lot of strength when wet, which cotton does not.
Tenacity | How strong the fibre is for its thickness, in centinewtons per tex.
Moisture regain | How much water the fibre holds from the air. Polyester holds almost none, which is why a polyester shirt does not feel cool and why a polyester blend weighs the same whatever the weather.
Behaviour in heat | The temperature at which the fibre melts or softens. This is a hard limit on ironing, on heat setting, and on any finishing route, and it is the usual reason a blend cannot take a finish that either fibre could take alone.
Elastane, spandex | The stretch fibre, sold as Lycra among other names. A very small percentage of it changes the whole behaviour of a fabric, and it is the fibre most likely to fail a wash test if the wrong grade is used.
WHAT IT IS FOR
Deciding whether a blend can survive the finish or the wash you want.
Understanding a supplier's substitution: swapping modal for viscose or nylon 6 for nylon 6.6 changes the rows in this table, and therefore the garment.
WHAT IT CANNOT TELL YOU
These are typical published ranges. Individual producers make grades well outside them on purpose, and a technical grade of any of these fibres can be a different material commercially.
It says nothing about price, availability or minimum order, which are usually what actually decides a blend.
Sources and licence
VeriMills, compiled from standard textile reference literature. These are typical published ranges for orientation. They are not a specification and they do not replace a test report.
Terms of use
Nothing in this file is an offer, a quotation, or advice to buy or sell.
Figures are reproduced from the sources named above. Any rebasing, unit conversion or derived ratio is VeriMills arithmetic and is not the output of those sources.
Contact | Danish Wazir Ahmed
DW@verimills.com
+92 321 389 7850
Karachi, Pakistan and Dhaka, Bangladesh
https://verimills.com