## The data
Natural fibre properties
Verified mills. Smart sourcing.
Typical published property ranges for the natural fibres a garment buyer meets.
File generated 17 October 2026 at 12:38 Pakistan time.
What every column means, where these figures come from and what they cannot tell you are on the second sheet, How to read it.
Fibre | Family | Staple length | Fineness | Tenacity dry cN/tex | Strength when wet | Elongation % | Moisture regain % | Density g/cm3 | Behaviour in heat
Cotton, upland | Seed, cellulose | 22 to 32 mm | 3.5 to 4.9 micronaire | 26 to 44 | Gains 5 to 15 per cent | 5 to 10 | 7 to 8.5 | 1.52 to 1.55 | No melting point, scorches from about 150 C
Cotton, extra long staple | Seed, cellulose | 34 to 40 mm | 3.4 to 4.2 micronaire | 35 to 45 | Gains 5 to 15 per cent | 5 to 9 | 7 to 8.5 | 1.52 to 1.55 | As upland
Wool, merino | Animal, protein | 55 to 100 mm | 17 to 23 micron | 10 to 15 | Loses 10 to 25 per cent | 25 to 45 | 14 to 18 | 1.30 to 1.32 | No melting point, chars and self extinguishes
Cashmere | Animal, protein | 30 to 50 mm | 14 to 19 micron | 10 to 14 | Loses 10 to 25 per cent | 30 to 40 | 15 to 17 | About 1.30 | As wool
Silk, mulberry | Animal, filament protein | Continuous filament | 1.0 to 1.5 denier per filament | 35 to 50 | Loses 15 to 20 per cent | 15 to 25 | 10 to 11 | 1.33 to 1.35 | No melting point, degrades from about 170 C
Flax, linen | Bast, cellulose | 25 to 150 mm as spun | 12 to 25 micron | 45 to 70 | Gains 10 to 20 per cent | 1.5 to 3 | 10 to 12 | 1.50 to 1.54 | No melting point, as cotton
Hemp | Bast, cellulose | 15 to 50 mm as spun | 16 to 50 micron | 50 to 70 | Gains 10 to 20 per cent | 1.5 to 3 | 8 to 12 | About 1.48 | As flax
Ramie | Bast, cellulose | 40 to 150 mm as spun | 20 to 40 micron | 50 to 75 | Gains 10 to 25 per cent | 2 to 4 | 8 to 9 | 1.51 to 1.55 | As flax
Jute | Bast, cellulose and lignin | 1.5 to 4 mm ultimate | 15 to 25 micron | 30 to 45 | Roughly unchanged | 1.5 to 2 | 12 to 14 | 1.44 to 1.50 | No melting point, chars

## How to read it
Natural fibre properties
Verified mills. Smart sourcing.
WHAT THIS FILE IS
Dataset | Natural fibre properties
About | Typical published property ranges for the natural fibres a garment buyer meets.
Shown on | https://verimills.com/raw-materials/guide/units/#natural-fibres
File generated | 17 October 2026 at 12:38 Pakistan time
Data as of | see the rows below
WHAT THE WORDS MEAN
Word or column | What it means
Staple length | How long one fibre is. Longer fibres make a stronger, smoother, more even yarn, and they cost more. This is the first thing that separates one cotton from another.
Micronaire | A cotton fineness and maturity reading, taken by blowing air through a plug of fibre. Around 3.8 to 4.2 is the premium band. Below it the fibre is immature and will dye unevenly; above it the fibre is coarse and fewer fibres sit in the yarn cross section.
Micron | The fineness measure for wool and other animal fibres, in thousandths of a millimetre. Lower is finer, softer and dearer.
Tenacity | How strong the fibre is for its thickness, in centinewtons per tex. It is the number that decides whether a yarn will survive weaving.
Strength when wet | Cotton and the other plant fibres get STRONGER wet. Wool, silk and viscose get weaker. This is why a viscose garment must be washed differently, and it is a laundry instruction as much as a technical fact.
Elongation | How far the fibre stretches before it breaks, as a percentage of its own length.
Moisture regain | How much water the fibre holds from the air at standard conditions, as a percentage of its dry weight. It matters commercially, not just technically: you are buying that water, and the trade settles weight using an agreed allowance rather than the real reading.
Density | Weight per unit of volume. It is why a polypropylene garment feels light for its bulk and a viscose one feels heavy.
WHAT IT IS FOR
Sanity checking a supplier's claim about a fibre before it becomes a specification.
Understanding why a blend behaves the way it does: the two fibres in it sit in different rows of this table.
WHAT IT CANNOT TELL YOU
These are typical published ranges for orientation. They are not a specification and they do not replace a test report on your own bale or your own lot.
A fibre inside the range can still be wrong for your product. The range says what exists, not what you should buy.
Sources and licence
VeriMills, compiled from standard textile reference literature. These are typical published ranges for orientation. They are not a specification and they do not replace a test report.
Terms of use
Nothing in this file is an offer, a quotation, or advice to buy or sell.
Figures are reproduced from the sources named above. Any rebasing, unit conversion or derived ratio is VeriMills arithmetic and is not the output of those sources.
Contact | Danish Wazir Ahmed
DW@verimills.com
+92 321 389 7850
Karachi, Pakistan and Dhaka, Bangladesh
https://verimills.com